## Results
Adsorption Energy [eV/Å^2] | Adsorption Energy [J/m^2] | week4 E0 [eV/Å^2] | week3 E0 [eV/Å^2] | Job Name
-0.1394852 | -2.23479 | -70.014676 | -63.121324 | 100 1x1 8 H2 bridge_site 0
-0.1345182 | -2.15521 | -70.009709 | -63.121324 | 100 1x1 8 H2 bridge_site 45
-0.1225322 | -1.963174 | -69.997723 | -63.121324 | 100 1x1 8 H2 bridge_site 90
-0.1370302 | -2.195457 | -70.012221 | -63.121324 | 100 1x1 8 H2 hollow_site 0
-0.1419352 | -2.274043 | -70.017126 | -63.121324 | 100 1x1 8 H2 hollow_site 45
-0.1411672 | -2.261739 | -70.016358 | -63.121324 | 100 1x1 8 H2 hollow_site 90
-0.1315382 | -2.107466 | -70.006729 | -63.121324 | 100 1x1 8 H2 top_site 0
-0.1203932 | -1.928904 | -69.995584 | -63.121324 | 100 1x1 8 H2 top_site 45
-0.1157492 | -1.854499 | -69.99094 | -63.121324 | 100 1x1 8 H2 top_site 90
-0.4823632 | -7.728278 | -262.00571 | -254.76948 | 100 2x2 8 H2 bridge_site 0
-0.5802332 | -9.296322 | -262.10358 | -254.76948 | 100 2x2 8 H2 bridge_site 45
-0.5807732 | -9.304974 | -262.10412 | -254.76948 | 100 2x2 8 H2 bridge_site 90
-0.4852332 | -7.774261 | -262.00858 | -254.76948 | 100 2x2 8 H2 hollow_site 0
-0.4788832 | -7.672523 | -262.00223 | -254.76948 | 100 2x2 8 H2 hollow_site 45
-0.4779632 | -7.657783 | -262.00131 | -254.76948 | 100 2x2 8 H2 hollow_site 90
-0.4741532 | -7.59674 | -261.9975 | -254.76948 | 100 2x2 8 H2 top_site 0
-0.5904032 | -9.459263 | -262.11375 | -254.76948 | 100 2x2 8 H2 top_site 45
-0.5915132 | -9.477047 | -262.11486 | -254.76948 | 100 2x2 8 H2 top_site 90
-0.3114966 | -4.990705 | -578.965 | -575.27657 | 100 3x3 8 H bridge_site
-0.4053066 | -6.493701 | -579.05881 | -575.27657 | 100 3x3 8 H hollow_site
0.1858634 | 2.977848 | -578.46764 | -575.27657 | 100 3x3 8 H top_site
-0.2493932 | -3.995703 | -582.27983 | -575.27657 | 100 3x3 8 H2 bridge_site 0
-0.2181532 | -3.495185 | -582.24859 | -575.27657 | 100 3x3 8 H2 bridge_site 45
-0.2329932 | -3.732947 | -582.26343 | -575.27657 | 100 3x3 8 H2 bridge_site 90
-0.2514632 | -4.028868 | -582.2819 | -575.27657 | 100 3x3 8 H2 hollow_site 0
-0.2459032 | -3.939787 | -582.27634 | -575.27657 | 100 3x3 8 H2 hollow_site 45
-0.2306832 | -3.695937 | -582.26112 | -575.27657 | 100 3x3 8 H2 hollow_site 90
-0.2473232 | -3.962538 | -582.27776 | -575.27657 | 100 3x3 8 H2 top_site 0
-0.2782632 | -4.45825 | -582.3087 | -575.27657 | 100 3x3 8 H2 top_site 45
-0.2769832 | -4.437742 | -582.30742 | -575.27657 | 100 3x3 8 H2 top_site 90
-1.382953 | -22.15726 | -581.58488 | -575.27657 | 100 3x3 8 O bridge_site
-2.105043 | -33.72637 | -582.30697 | -575.27657 | 100 3x3 8 O hollow_site
-0.1830429 | -2.932658 | -580.38497 | -575.27657 | 100 3x3 8 O top_site
-0.1608722 | -2.577446 | -38.53045 | -31.615711 | 110 1x1 8 H2 bridge_site 1th bridge_site 0
-0.1809382 | -2.898938 | -38.550516 | -31.615711 | 110 1x1 8 H2 bridge_site 1th bridge_site 45
-0.1833482 | -2.93755 | -38.552926 | -31.615711 | 110 1x1 8 H2 bridge_site 1th bridge_site 90
-0.1729462 | -2.770892 | -38.542524 | -31.615711 | 110 1x1 8 H2 bridge_site 2th bridge_site 0
-0.1721942 | -2.758844 | -38.541772 | -31.615711 | 110 1x1 8 H2 bridge_site 2th bridge_site 45
-0.1726442 | -2.766054 | -38.542222 | -31.615711 | 110 1x1 8 H2 bridge_site 2th bridge_site 90
-0.1727402 | -2.767592 | -38.542318 | -31.615711 | 110 1x1 8 H2 hollow_site 0
-0.1725262 | -2.764163 | -38.542104 | -31.615711 | 110 1x1 8 H2 hollow_site 45
-0.1694552 | -2.71496 | -38.539033 | -31.615711 | 110 1x1 8 H2 hollow_site 90
-0.1709702 | -2.739233 | -38.540548 | -31.615711 | 110 1x1 8 H2 top_site 0
-0.1821722 | -2.918708 | -38.55175 | -31.615711 | 110 1x1 8 H2 top_site 45
-0.1822222 | -2.919509 | -38.5518 | -31.615711 | 110 1x1 8 H2 top_site 90
-0.1241732 | -1.989466 | -130.72088 | -123.84284 | 110 2x2 8 H2 bridge_site 1th bridge_site 0
-0.2588032 | -4.146467 | -130.85551 | -123.84284 | 110 2x2 8 H2 bridge_site 1th bridge_site 45
-0.2611632 | -4.184278 | -130.85787 | -123.84284 | 110 2x2 8 H2 bridge_site 1th bridge_site 90
-0.1299532 | -2.082071 | -130.72666 | -123.84284 | 110 2x2 8 H2 bridge_site 2th bridge_site 0
-0.1272632 | -2.038973 | -130.72397 | -123.84284 | 110 2x2 8 H2 bridge_site 2th bridge_site 45
-0.1067332 | -1.710047 | -130.70344 | -123.84284 | 110 2x2 8 H2 bridge_site 2th bridge_site 90
-0.1283232 | -2.055956 | -130.72503 | -123.84284 | 110 2x2 8 H2 hollow_site 0
-0.1309332 | -2.097772 | -130.72764 | -123.84284 | 110 2x2 8 H2 hollow_site 45
-0.1250432 | -2.003405 | -130.72175 | -123.84284 | 110 2x2 8 H2 hollow_site 90
-0.1174432 | -1.88164 | -130.71415 | -123.84284 | 110 2x2 8 H2 top_site 0
-0.2637132 | -4.225134 | -130.86042 | -123.84284 | 110 2x2 8 H2 top_site 45
-0.2631832 | -4.216642 | -130.85989 | -123.84284 | 110 2x2 8 H2 top_site 90
-0.1560652 | -2.50043 | -40.870358 | -33.960426 | 111 1x1 8 H2 bridge_site 0
-0.1565072 | -2.507511 | -40.8708 | -33.960426 | 111 1x1 8 H2 bridge_site 45
-0.1538292 | -2.464605 | -40.868122 | -33.960426 | 111 1x1 8 H2 bridge_site 90
-0.1581462 | -2.533771 | -40.872439 | -33.960426 | 111 1x1 8 H2 hollow_site 1th hollow_site 0
-0.1595492 | -2.556249 | -40.873842 | -33.960426 | 111 1x1 8 H2 hollow_site 1th hollow_site 45
-0.1562782 | -2.503842 | -40.870571 | -33.960426 | 111 1x1 8 H2 hollow_site 1th hollow_site 90
-0.1592012 | -2.550674 | -40.873494 | -33.960426 | 111 1x1 8 H2 hollow_site 2th hollow_site 0
-0.1646872 | -2.638569 | -40.87898 | -33.960426 | 111 1x1 8 H2 hollow_site 2th hollow_site 45
-0.1702472 | -2.72765 | -40.88454 | -33.960426 | 111 1x1 8 H2 hollow_site 2th hollow_site 90
-0.1660592 | -2.660551 | -40.880352 | -33.960426 | 111 1x1 8 H2 top_site 0
-0.1724502 | -2.762945 | -40.886743 | -33.960426 | 111 1x1 8 H2 top_site 45
-0.1777572 | -2.847973 | -40.89205 | -33.960426 | 111 1x1 8 H2 top_site 90
-0.1167532 | -1.870585 | -135.14577 | -128.27515 | 111 2x2 8 H2 bridge_site 0
-0.1086832 | -1.74129 | -135.1377 | -128.27515 | 111 2x2 8 H2 bridge_site 45
-0.1123632 | -1.800249 | -135.14138 | -128.27515 | 111 2x2 8 H2 bridge_site 90
-0.1140932 | -1.827967 | -135.14311 | -128.27515 | 111 2x2 8 H2 hollow_site 1th hollow_site 0
-0.1119132 | -1.79304 | -135.14093 | -128.27515 | 111 2x2 8 H2 hollow_site 1th hollow_site 45
-0.1119232 | -1.7932 | -135.14094 | -128.27515 | 111 2x2 8 H2 hollow_site 1th hollow_site 90
-0.1159732 | -1.858088 | -135.14499 | -128.27515 | 111 2x2 8 H2 hollow_site 2th hollow_site 0
-0.1130932 | -1.811945 | -135.14211 | -128.27515 | 111 2x2 8 H2 hollow_site 2th hollow_site 45
-0.1147932 | -1.839182 | -135.14381 | -128.27515 | 111 2x2 8 H2 hollow_site 2th hollow_site 90
-0.1148632 | -1.840304 | -135.14388 | -128.27515 | 111 2x2 8 H2 top_site 0
-0.1100032 | -1.762438 | -135.13902 | -128.27515 | 111 2x2 8 H2 top_site 45
-0.0111732 | -0.1790137 | -135.04019 | -128.27515 | 111 2x2 8 H2 top_site 90